## Sheet1
日期 | 衬板总重量（吨） | 破矿量（吨） | 备注 | 单耗 | 功率1#2#月均 | 压力1#2#月均 | css排矿口（mm）1#2#月均 | 温度1#2#月均 | 衬板时间1#2#月均 | 衬板时间1#2#月总
1201 | 21180 | 713949 |  | 0.02966598 | 365.471 | 2.812265 | 53.09165 | 44.30672 | 91.36812 | 10500
1202 | 14120 | 656169 |  | 0.02151885 | 399.6415 | 2.926858 | 53.01984 | 43.90377 | 76.50469 | 8805
1203 | 21180 | 643863 |  | 0.0328952 | 399.3191 | 2.926956 | 52.79592 | 44.14583 | 96.78846 | 10066
1204 | 14120 | 612054 |  | 0.02306986 | 404.2331 | 3.189157 | 52.46843 | 44.4851 | 87.85755 | 8710
1205 | 14120 | 718695 |  | 0.01964672 | 404.1028 | 2.945845 | 53.44956 | 43.99153 | 78.51183 | 9579
1206 | 21180 | 690510 | （报表数据缺失，计划数据代替） | 0.03067298 | 397.9925 | 3.047358 | 51.88233 | 44.26072 | 86.15933 | 9675
1207 | 14120 | 690510 | （报表数据缺失，计划数据代替） | 0.02044865 | 403.3053 | 3.198777 | 52.12274 | 44.2039 | 78.55882 | 8013
1208 | 21180 | 678966 |  | 0.03119449 | 398.5855 | 3.123174 | 51.51184 | 44.67387 | 80.75 | 9690
1209 | 21180 | 718695 |  | 0.02947008 | 405.0979 | 3.426795 | 51.5286 | 44.08081 | 86.41525 | 10197
1210 | 21180 | 724000 |  | 0.02925414 | 411.5644 | 3.176271 | 52.11344 | 43.78751 | 86.67797 | 10228
1211 | 14120 | 695478 |  | 0.02030258 | 403.7453 | 3.123499 | 52.76209 | 43.61715 | 91.77193 | 10361
1212 | 28240 | 726253 |  | 0.03888452 | 411.1377 | 3.207544 | 52.30647 | 43.33994 | 85.06626 | 10304
1301 | 21180 | 715665 |  | 0.02959485 | 405.9623 | 6.893703 | 52.34717 | 43.24854 | 90.15833 | 10819
1302 | 21180 | 641100 |  | 0.03303697 | 410.7183 | 3.121009 | 52.15802 | 47.20356 | 82.20065 | 9116
1303 | 14120 | 721812 |  | 0.01956188 | 411.7627 | 3.114145 | 58.85824 | 43.45974 | 87.71935 | 10429.1
1304 | 21180 | 689533 |  | 0.03071644 | 415.7909 | 3.144545 | 51.2 | 43.76364 | 75.97414 | 8813
1305 | 14120 | 711492 |  | 0.01984562 | 415.6688 | 3.129775 | 51.90584 | 44.27188 | 83.56928 | 10286
1306 | 14120 | 629632 |  | 0.0224258 | 415.692 | 3.142765 | 51.8251 | 44.07627 | 78.91964 | 8839
1307 | 21180 | 674950 |  | 0.0313801 | 413.4287 | 3.246236 | 52.4024 | 44.67607 | 85.39344 | 10418
1308 | 7060 | 691119 |  | 0.01021532 | 404.9853 | 3.347509 | 51.57174 | 44.94737 | 99.825 | 11979
1309 | 21180 | 669634 |  | 0.03162922 | 415.0488 | 3.196347 | 52.14221 | 43.73418 | 76.55304 | 8954
1310 | 0 | 718006 |  | 0 | 407.4421 | 3.610037 | 52.02516 | 42.82287 | 84.55738 | 10316
1311 | 14120 | 677785 |  | 0.02083256 | 406.2602 | 3.239996 | 52.07255 | 42.759 | 100.075 | 12009
1312 | 21180 | 722480 |  | 0.02931569 | 396.3793 | 3.284949 | 52.53732 | 42.47273 | 80.03821 | 9848
1401 | 14120 | 708200 |  | 0.01993787 | 378.8261 | 3.079612 | 52.69394 | 41.66333 | 77.25188 | 9401
1402 | 7060 | 641384 |  | 0.01100745 | 401.9467 | 3.255849 | 52.86566 | 41.75735 | 80.57407 | 8702
1403 | 14120 | 715550 |  | 0.01973307 | 395.4735 | 3.264922 | 52.89435 | 41.81298 | 79.49785 | 9669
1404 | 14120 | 687435 |  | 0.02054012 | 396.6931 | 3.304348 | 53.03238 | 42.5814 | 86.27645 | 10098
1405 | 14120 | 689776 | （代替） | 0.02047041 | 397.7131 | 3.294054 | 53.1199 | 42.78552 | 94.97669 | 11284
1406 | 21180 | 629632 |  | 0.0336387 | 391.8561 | 3.334943 | 53.32908 | 43.13826 | 83.84483 | 9726
1407 | 14120 | 674950 |  | 0.02092007 | 389.416 | 3.409194 | 52.84078 | 44.48853 | 88.56267 | 10891
1408 | 21180 | 691119 |  | 0.03064595 | 383.8806 | 3.383502 | 53.56481 | 44.53165 | 84.86066 | 10353
1409 | 14120 | 669634 |  | 0.02108615 | 381.9364 | 3.365084 | 53.5835 | 43.88047 | 81.29741 | 9273
1410 | 14120 | 718006 |  | 0.01966557 | 389.3143 | 3.408452 | 54.60238 | 41.65595 | 99.29919 | 12118
1411 | 21180 | 677785 |  | 0.03124885 | 384.9554 | 3.445097 | 53.99984 | 40.38082 | 91.38136 | 10783
1412 | 14120 | 722480 |  | 0.01954379 | 381.3244 | 3.443846 | 52.72564 | 40.73013 | 95.95902 | 11707
1501 | 14120 | 694339 |  | 0.02033589 | 407.4262 | 3.393048 | 53.93954 | 40.74456 | 85.28851 | 10082
1502 | 14120 | 618035 |  | 0.0228466 | 380.7836 | 3.346289 | 53.70009 | 41.09995 | 84.23636 | 9266
1503 | 21180 | 715888 |  | 0.02958563 | 371.0817 | 3.408636 | 53.19314 | 41.12093 | 82.19731 | 10025
1504 | 7060 | 675389 |  | 0.01045324 | 379.0922 | 3.603667 | 52.61296 | 41.56852 | 91.58898 | 10898
1505 | 21180 | 691176 |  | 0.03064343 | 375.3774 | 3.597701 | 52.1869 | 42.11156 | 90.40931 | 11131
1506 | 7060 | 664474 |  | 0.01062495 | 380.8814 | 6.417684 | 52.87662 | 43.46393 | 85.87674 | 9871
1507 | 14120 | 660157 |  | 0.02138885 | 379.941 | 3.456996 | 52.14297 | 44.68336 | 99.08197 | 12088
1508 | 21180 | 677149 |  | 0.0312782 | 379.98 | 3.473276 | 51.78448 | 44.08504 | 90.27393 | 11115
1509 | 7060 | 648297 |  | 0.01089007 | 386.6071 | 3.584821 | 51.73997 | 43.01128 | 92.52882 | 10444
1510 | 21180 | 670496 |  | 0.03158856 | 379.5346 | 3.68387 | 51.1169 | 41.81489 | 107.2374 | 12115
1511 | 14120 | 666455 |  | 0.02118673 | 384.7337 | 3.658852 | 51.52451 | 40.73889 | 96.70629 | 11103
1512 | 21180 | 584202 |  | 0.03625458 | 382.5536 | 3.77166 | 51.88495 | 39.5816 | 84.66434 | 10244
1601 | 14120 | 508605 |  | 0.02776221 | 377.7273 | 3.802586 | 50.75517 | 39.68339 | 96.04675 | 11425
1602 | 21180 | 587030 |  | 0.03607993 | 382.5061 | 4.158019 | 51.46541 | 40.41125 | 86.22743 | 9642
1603 | 21180 | 650551 |  | 0.03255702 | 377.0529 | 4.061899 | 51.15072 | 40.38474 | 98.74052 | 11653
1604 | 14120 | 677511 |  | 0.02084099 | 378.6588 | 7.807807 | 51.24245 | 40.58913 | 89.61207 | 10395
1605 | 21180 | 656718 |  | 0.03225129 | 368.0278 | 3.818519 | 50.38558 | 40.933 | 94.28602 | 11488
1606 | 21180 | 676610 |  | 0.03130311 | 363.8172 | 3.853514 | 51.88219 | 42.06144 | 89.23244 | 10056
1607 | 14120 | 644057 |  | 0.02192353 | 358.2219 | 3.790517 | 52.35508 | 42.42692 | 77.50847 | 9146
1608 | 14120 | 604938 |  | 0.02334123 | 357.5688 | 4.48052 | 51.61494 | 42.54547 | 89.45506 | 9665
1609 | 21180 | 660504 |  | 0.03206642 | 369.4281 | 3.819491 | 51.63175 | 42.2731 | 84.45441 | 9880
1610 | 21180 | 647226 |  | 0.03272427 | 366.1237 | 3.715313 | 51.68618 | 40.73489 | 83.29931 | 10247
1611 | 14120 | 557859 |  | 0.02531106 | 359.1152 | 3.786775 | 51.92574 | 40.32395 | 90.07895 | 10269
1612 | 14120 | 643829 |  | 0.02193129 | 354.7216 | 4.052931 | 50.8697 | 39.08114 | 86.10929 | 10432
1701 | 14120 | 651282 |  | 0.02168032 | 328.0282 | 4.125022 | 46.357 | 35.74887 | 102.8115 | 12543
1702 | 21180 | 610097 |  | 0.03471579 | 311.1253 | 4.117172 | 47.41111 | 36.77273 | 104.8455 | 11533
1703 | 14120 | 646674 |  | 0.0218348 | 465.2324 | 4.35134 | 46.57981 | 33.77941 | 78.27049 | 9549
1704 | 21180 | 633365 |  | 0.03344043 | 478.7241 | 4.548738 | 46.86751 | 36.70785 | 111.7211 | 13071
1705 | 7060 | 683350 |  | 0.01033146 | 503.7738 | 4.602775 | 46.65909 | 35 | 90.29545 | 7946